## Sheet1
s | #of N | M | preads | G_Cl | G_Cl_brid | G_O | G_OH | G_OOH | OVER_Cl | Over_OER | OVER_Cl_brid
p5 | 4 | Mn | bare | 0.8 | 0.8 | 1.64 | 0.89 | 3.86 | 0.56 | 0.99 | 0.8
p5 | 4 | Fe | bare | 0.86 | 0.86 | 1.77 | 0.97 | 3.78 | 0.5 | 0.78 | 0.86
p5 | 4 | Co | bare | 1.15 | 1.15 | 2.77 | 1.36 | 4.09 | 0.21 | 0.18 | 1.15
p5 | 4 | Ni | bare | 1.83 | 1.83 | 4.05 | 2.23 | 4.81 | 0.47 | 1 | 1.83
p5 | 4 | Cu | bare | 1.9 | 1.9 | 4.5 | 2.33 | 4.86 | 0.54 | 1.1 | 1.9
p5 | 4 | Rh | bare | 1.03 | 1.03 | 2.78 | 1.31 | 4.1 | 0.33 | 0.24 | 1.03
p5 | 4 | Pd | bare | 2.07 | 2.07 | 4.8 | 2.54 | 4.95 | 0.71 | 1.31 | 2.07
p5 | 4 | Ag | bare | 2.06 | 2.06 | 4.97 | 2.71 | 4.92 | 0.7 | 1.48 | 2.06
p5 | 4 | Ir | bare | 1.08 | 1.08 | 2.41 | 1.34 | 4.18 | 0.28 | 0.54 | 1.08
p5 | 4 | Pt | bare | 2.03 | 2.03 | 4.36 | 2.51 | 4.98 | 0.67 | 1.28 | 2.03
p5 | 4 | Au | bare | 2.2 | 2.2 | 5.68 | 2.75 | 4.96 | 0.84 | 1.7 | 2.2
p5 | 4 | Cr | bare | 0.4 | 0.4 | 0.72 | 0.32 | 3.34 | 0.96 | 1.39 | 0.4
p5 | 3 | Mn | bare | 0.72 | 1.09 | 0.52 | 0.75 | 3.41 | 0.64 | 1.66 | 0.27
p5 | 3 | Fe | bare | 0.77 | 1.15 | 0.6 | 0.79 | 3.4 | 0.59 | 1.57 | 0.21
p5 | 3 | Co | bare | 0.85 | 0.85 | 0.83 | 0.94 | 3.59 | 0.51 | 1.53 | 0.51
p5 | 3 | Ni | bare | 1.61 | 1.48 | 1.17 | 1.22 | 4.19 | 0.25 | 1.79 | 0.12
p5 | 3 | Cu | bare | 0.9 | 0.9 | 0.62 | 0.37 | 3.45 | 0.46 | 1.6 | 0.46
p5 | 3 | Rh | bare | 0.59 | 0.59 | 0.91 | 0.88 | 3.72 | 0.77 | 1.58 | 0.77
p5 | 3 | Pd | bare | 1.91 | 1.7 | 1.58 | 1.45 | 4.35 | 0.55 | 1.54 | 0.34
p5 | 3 | Ag | bare | 1.06 | 1.06 | 1.31 | 0.55 | 3.57 | 0.3 | 1.03 | 0.3
p5 | 3 | Ir | bare | 0.7 | 0.7 | 1.21 | 0.94 | 3.85 | 0.66 | 1.41 | 0.66
p5 | 3 | Pt | bare | 1.92 | 1.96 | 1.96 | 1.71 | 4.58 | 0.56 | 1.39 | 0.56
p5 | 3 | Au | bare | 2.06 | 1.37 | 2.34 | 0.97 | 3.93 | 0.7 | 0.36 | 0.01
p5 | 3 | Cr | bare | 0.19 | 0.19 | 0.27 | 0.08 | 2.94 | 1.17 | 1.44 | 1.17
p5 | 2 | Mn | bare | 0.51 | 0.52 | 0.54 | 0.54 | 3.68 | 0.85 | 1.91 | 0.84
p5 | 2 | Fe | bare | 0.77 | 0.77 | 0.67 | 0.8 | 3.7 | 0.59 | 1.8 | 0.59
p5 | 2 | Co | bare | 0.73 | 0.73 | 0.75 | 0.81 | 3.7 | 0.63 | 1.72 | 0.63
p5 | 2 | Ni | bare | 1.31 | 1.4 | 1.09 | 1.21 | 4.39 | 0.05 | 2.07 | 0.04
p5 | 2 | Cu | bare | 1.78 | 1.33 | 1.35 | 0.87 | 4.13 | 0.42 | 1.55 | 0.03
p5 | 2 | Rh | bare | 0.47 | 0.47 | 0.76 | 0.76 | 3.59 | 0.89 | 1.6 | 0.89
p5 | 2 | Pd | bare | 1.52 | 1.59 | 1.43 | 1.35 | 4.44 | 0.16 | 1.78 | 0.16
p5 | 2 | Ag | bare | 2.03 | 1.5 | 1.95 | 1.08 | 4.27 | 0.67 | 1.09 | 0.14
p5 | 2 | Ir | bare | 0.49 | 0.5 | 1.09 | 0.73 | 3.61 | 0.87 | 1.29 | 0.86
p5 | 2 | Pt | bare | 1.55 | 1.81 | 1.83 | 1.56 | 4.62 | 0.19 | 1.56 | 0.19
p5 | 2 | Au | bare | 2.16 | 1.72 | 2.74 | 1.35 | 4.49 | 0.8 | 0.52 | 0.36
p5 | 2 | Cr | bare | 0.01 | 0.01 | -0.28 | -0.19 | 2.89 | 1.35 | 1.94 | 1.35
p5 | 1 | Mn | bare | 0.43 | 0.44 | 0.16 | 0.51 | 3.62 | 0.93 | 2.23 | 0.92
p5 | 1 | Fe | bare | 0.65 | 0.65 | 0.35 | 0.76 | 1.78 | 0.71 | 1.91 | 0.71
p5 | 1 | Co | bare | 0.71 | 0.71 | 0.36 | 0.57 | 3.31 | 0.65 | 1.72 | 0.65
p5 | 1 | Ni | bare | 1.18 | 1.19 | 0.58 | 0.94 | 4.28 | 0.18 | 2.47 | 0.17
p5 | 1 | Cu | bare | 1.59 | 1.36 | 1.05 | 0.81 | 4.06 | 0.23 | 1.78 | 0
p5 | 1 | Rh | bare | 0.43 | 0.44 | 0.28 | 0.54 | 1.77 | 0.93 | 1.92 | 0.92
p5 | 1 | Pd | bare | 1.45 | 1.63 | 0.77 | 1.22 | 4.32 | 0.09 | 2.32 | 0.09
p5 | 1 | Ag | bare | 1.85 | 1.52 | 1.36 | 0.96 | 4.13 | 0.49 | 1.54 | 0.16
p5 | 1 | Ir | bare | 0.35 | 0.35 | 0.69 | 0.45 | 3.48 | 1.01 | 1.56 | 1.01
p5 | 1 | Pt | bare | 1.4 | 1.58 | 1.19 | 1.32 | 4.42 | 0.04 | 2 | 0.04
p5 | 1 | Au | bare | 1.93 | 1.42 | 1.81 | 1.16 | 4.28 | 0.57 | 1.24 | 0.06
p5 | 1 | Cr | bare | -0.26 | -0.26 | -0.63 | -0.53 | 2.58 | 1.62 | 1.98 | 1.62
p5 | 0 | Mn | bare | 0.46 | 0.46 | 0.16 | 0.54 | 3.59 | 0.9 | 2.2 | 0.9
p5 | 0 | Fe | bare | 0.62 | 0.62 | 0.41 | 0.83 | 2.27 | 0.74 | 1.42 | 0.74
p5 | 0 | Co | bare | 0.72 | 1.13 | 0.4 | 0.75 | 3.38 | 0.64 | 1.75 | 0.23
p5 | 0 | Ni | bare | 1.37 | 1.36 | 0.65 | 0.98 | 4.54 | 0.01 | 2.66 | 0
p5 | 0 | Cu | bare | 1.65 | 1.29 | 1.04 | 1.05 | 4.26 | 0.29 | 1.99 | 0.07
p5 | 0 | Rh | bare | 0.3 | 0.3 | 0.21 | 0.39 | 3.19 | 1.06 | 1.75 | 1.06
p5 | 0 | Pd | bare | 1.57 | 1.61 | 0.83 | 1.17 | 4.47 | 0.21 | 2.41 | 0.21
p5 | 0 | Ag | bare | 1.93 | 1.44 | 1.34 | 1.2 | 4.35 | 0.57 | 1.78 | 0.08
p5 | 0 | Ir | bare | 0 | 0 | 0.42 | 0.24 | 3.1 | 1.36 | 1.45 | 1.36
p5 | 0 | Pt | bare | 1.47 | 1.48 | 1.24 | 1.61 | 4.64 | 0.11 | 2.17 | 0.11
p5 | 0 | Au | bare | 1.97 | 1.57 | 1.78 | 1.32 | 4.45 | 0.61 | 1.44 | 0.21
p5 | 0 | Cr | bare | -0.56 | -0.56 | -0.97 | -0.81 | 2.21 | 1.92 | 1.95 | 1.92
p5 | 2-t | Mn | bare | 0.48 | 0.84 | 0.22 | 0.57 | 3.23 | 0.88 | 1.78 | 0.52
p5 | 2-t | Fe | bare | 0.57 | 0.86 | 0.29 | 0.6 | 1.71 | 0.79 | 1.98 | 0.5
p5 | 2-t | Co | bare | 0.78 | 0.8 | 0.38 | 0.53 | 3.33 | 0.58 | 1.72 | 0.56
p5 | 2-t | Ni | bare | 1.27 | 1.08 | 0.71 | 0.9 | 3.83 | 0.09 | 1.89 | 0.09
p5 | 2-t | Cu | bare | 1.52 | 1.01 | 0.8 | 0.64 | 3.79 | 0.16 | 1.76 | 0.16
p5 | 2-t | Rh | bare | 0.56 | 0.56 | 0.31 | 0.69 | 1.71 | 0.8 | 1.98 | 0.8
p5 | 2-t | Pd | bare | 1.55 | 1.28 | 0.91 | 1.09 | 3.95 | 0.19 | 1.81 | 0.08
p5 | 2-t | Ag | bare | 1.8 | 1.19 | 1.34 | 0.85 | 3.92 | 0.44 | 1.35 | 0.17
p5 | 2-t | Ir | bare | 0.5 | 0.5 | 0.74 | 0.74 | 3.64 | 0.86 | 1.67 | 0.86
p5 | 2-t | Pt | bare | 1.49 | 1.47 | 1.3 | 1.24 | 4.18 | 0.13 | 1.65 | 0.11
p5 | 2-t | Au | bare | 2 | 1.47 | 1.87 | 1.2 | 4.2 | 0.64 | 1.1 | 0.11
p5 | 2-t | Cr | bare | -0.14 | -0.14 | -0.32 | -0.4 | 2.67 | 1.5 | 1.76 | 1.5